## Sheet1
类型 | 成分 | 风化前均值 | 风化后均值 | 风化前中位数 | 风化后中位数 | 相对变化% | Cliff's δ | 效应量等级 | MW p值 | 方向 | CLR敏感性 p值 | FDR q值 | CLR敏感性 q值 | 显著(q<0.05) | CLR下结论一致
高钾 | SiO2 | 69.23 | 94.33 | 67.31 | 94.27 | 36.3 | 1 | 大 | 0.00011 | 上升 | 0.00011 | 0.00154 | 0.00154 | 是 | TRUE
高钾 | Na2O | 0.71 | 0 | 0 | 0 | -100 | -0.25 | 小 | 0.22044 | 下降 | 0.00382 | 0.25718 | 0.00691 | 否 | FALSE
高钾 | K2O | 9.52 | 0.54 | 10.15 | 0.67 | -94.3 | -0.861 | 大 | 0.0042 | 下降 | 0.00129 | 0.0196 | 0.00509 | 是 | TRUE
高钾 | CaO | 5.44 | 0.87 | 6.21 | 0.84 | -83.9 | -0.667 | 大 | 0.02766 | 下降 | 0.02446 | 0.0507 | 0.02854 | 否 | FALSE
高钾 | MgO | 1.1 | 0.2 | 1.18 | 0 | -82.1 | -0.722 | 大 | 0.01499 | 下降 | 0.00745 | 0.04197 | 0.01043 | 是 | TRUE
高钾 | Al2O3 | 6.74 | 1.94 | 6.28 | 1.73 | -71.2 | -0.972 | 大 | 0.00022 | 下降 | 0.00022 | 0.00154 | 0.00154 | 是 | TRUE
高钾 | Fe2O3 | 1.97 | 0.27 | 2.16 | 0.28 | -86.5 | -0.667 | 大 | 0.02766 | 下降 | 0.02766 | 0.0507 | 0.02979 | 否 | FALSE
高钾 | CuO | 2.5 | 1.57 | 2.4 | 1.56 | -37.3 | -0.333 | 中 | 0.29078 | 下降 | 0.29078 | 0.31315 | 0.29078 | 否 | TRUE
高钾 | PbO | 0.42 | 0 | 0.16 | 0 | -100 | -0.583 | 大 | 0.02897 | 下降 | 0.00218 | 0.0507 | 0.00509 | 否 | FALSE
高钾 | BaO | 0.61 | 0 | 0 | 0 | -100 | -0.333 | 中 | 0.13918 | 下降 | 0.00444 | 0.19485 | 0.00691 | 否 | FALSE
高钾 | P2O5 | 1.43 | 0.28 | 1.05 | 0.28 | -80.3 | -0.736 | 大 | 0.01484 | 下降 | 0.0097 | 0.04197 | 0.01235 | 是 | TRUE
高钾 | SrO | 0.04 | 0 | 0.02 | 0 | -100 | -0.5 | 大 | 0.05091 | 下降 | 0.00218 | 0.07919 | 0.00509 | 否 | FALSE
高钾 | SnO2 | 0.2 | 0 | 0 | 0 | -100 | -0.083 | 可忽略 | 0.55569 | 下降 | 0.00212 | 0.55569 | 0.00509 | 否 | FALSE
高钾 | SO2 | 0.11 | 0 | 0 | 0 | -100 | -0.25 | 小 | 0.22044 | 下降 | 0.00444 | 0.25718 | 0.00691 | 否 | FALSE
铅钡 | SiO2 | 55.83 | 25.75 | 55.74 | 26.2 | -53.9 | -0.933 | 大 | 0 | 下降 | 0 | 0 | 0 | 是 | TRUE
铅钡 | Na2O | 1.72 | 0.22 | 0 | 0 | -87.1 | -0.338 | 中 | 0.01156 | 下降 | 0.0718 | 0.03237 | 0.12565 | 是 | FALSE
铅钡 | K2O | 0.23 | 0.14 | 0.15 | 0 | -39.9 | -0.224 | 小 | 0.15258 | 下降 | 0.23249 | 0.23735 | 0.35442 | 否 | TRUE
铅钡 | CaO | 1.34 | 2.8 | 0.85 | 2.91 | 108.8 | 0.517 | 大 | 0.00203 | 上升 | 0.00225 | 0.0071 | 0.00788 | 是 | TRUE
铅钡 | MgO | 0.65 | 0.68 | 0.74 | 0.59 | 4.1 | -0.017 | 可忽略 | 0.92599 | 下降 | 1 | 0.92599 | 1 | 否 | TRUE
铅钡 | Al2O3 | 4.55 | 3.06 | 3.91 | 2.49 | -32.7 | -0.365 | 中 | 0.02973 | 下降 | 0.02973 | 0.05946 | 0.08324 | 否 | TRUE
铅钡 | Fe2O3 | 0.76 | 0.61 | 0 | 0.31 | -19.9 | 0.057 | 可忽略 | 0.72891 | 上升 | 0.93607 | 0.78498 | 1 | 否 | TRUE
铅钡 | CuO | 1.48 | 2.33 | 0.67 | 1.25 | 57.4 | 0.328 | 小 | 0.05073 | 上升 | 0.05078 | 0.08878 | 0.10156 | 否 | TRUE
铅钡 | PbO | 22.58 | 44.89 | 20.55 | 46.69 | 98.8 | 0.843 | 大 | 0 | 上升 | 0 | 0 | 0 | 是 | TRUE
铅钡 | BaO | 9.29 | 12.16 | 9.15 | 9.28 | 30.9 | 0.12 | 可忽略 | 0.47692 | 上升 | 0.47697 | 0.60699 | 0.60705 | 否 | TRUE
铅钡 | P2O5 | 1.1 | 5.48 | 0.2 | 5.15 | 398.9 | 0.639 | 大 | 0.00013 | 上升 | 0.00019 | 0.00061 | 0.00089 | 是 | TRUE
铅钡 | SrO | 0.27 | 0.43 | 0.26 | 0.43 | 58 | 0.365 | 中 | 0.02923 | 上升 | 0.0419 | 0.05946 | 0.09777 | 否 | TRUE
铅钡 | SnO2 | 0.05 | 0.07 | 0 | 0 | 47.6 | -0.043 | 可忽略 | 0.63362 | 下降 | 0.95165 | 0.73922 | 1 | 否 | TRUE
铅钡 | SO2 | 0.16 | 1.38 | 0 | 0 | 765.5 | 0.11 | 可忽略 | 0.21524 | 上升 | 0.25316 | 0.30134 | 0.35442 | 否 | TRUE