## Sheet1
成分 | 无风化文物中位数 | 未风化点中位数 | MW p值 | FDR q值
SiO2 | 63.101 | 55.665 | 0.1709 | 0.3204
Na2O | 0 | 2.734 | 0.008 | 0.1117
K2O | 0.803 | 0.177 | 0.0938 | 0.2636
CaO | 1.626 | 1.082 | 0.3902 | 0.5462
MgO | 0.752 | 1.063 | 0.6709 | 0.7226
Al2O3 | 4.441 | 5.272 | 0.5965 | 0.7226
Fe2O3 | 1.014 | 0.208 | 0.113 | 0.2636
CuO | 0.892 | 0.731 | 0.622 | 0.7226
PbO | 10.519 | 19.074 | 0.0891 | 0.2636
BaO | 3.475 | 6.634 | 0.1021 | 0.2636
P2O5 | 0.708 | 0.139 | 0.206 | 0.3204
SrO | 0.062 | 0.256 | 0.0935 | 0.2636
SnO2 | 0 | 0 | 0.8171 | 0.8171
SO2 | 0 | 0 | 0.1975 | 0.3204