## Sheet1
采样点 | 类型 | 点状态 | 成分 | 风化后检测值 | 方案A_预测 | 方案B_预测 | A_boot下界 | A_boot上界
07 | 高钾 | 一般风化点 | SiO2 | 92.91 | 66 | 77.71 | 44.8 | 73.68
09 | 高钾 | 一般风化点 | SiO2 | 95.24 | 72.71 | 76.1 | 66.15 | 80.78
10 | 高钾 | 一般风化点 | SiO2 | 96.95 | 79.92 | 76.52 | 71.24 | 86.87
12 | 高钾 | 一般风化点 | SiO2 | 94.7 | 69.6 | 69.56 | 61.64 | 76.91
22 | 高钾 | 一般风化点 | SiO2 | 92.35 | 57.83 | 64.37 | 42.51 | 65.41
27 | 高钾 | 一般风化点 | SiO2 | 93.84 | 70.02 | 78.95 | 61.64 | 78.62
07 | 高钾 | 一般风化点 | Na2O | 0 | 0 | 0 | 0 | 0
09 | 高钾 | 一般风化点 | Na2O | 0 | 0 | 0 | 0 | 0
10 | 高钾 | 一般风化点 | Na2O | 0 | 0 | 0 | 0 | 0
12 | 高钾 | 一般风化点 | Na2O | 0 | 0 | 0 | 0 | 0
22 | 高钾 | 一般风化点 | Na2O | 0 | 0 | 0 | 0 | 0
27 | 高钾 | 一般风化点 | Na2O | 0 | 0 | 0 | 0 | 0
07 | 高钾 | 一般风化点 | K2O | 0 | 5.75 | 0 | 0 | 10.85
09 | 高钾 | 一般风化点 | K2O | 0.59 | 9.64 | 11.25 | 4.13 | 13.28
10 | 高钾 | 一般风化点 | K2O | 0.92 | 11.81 | 17.32 | 8.95 | 15.31
12 | 高钾 | 一般风化点 | K2O | 1.01 | 12.72 | 17.74 | 10.63 | 16.66
22 | 高钾 | 一般风化点 | K2O | 0.74 | 10.82 | 12.28 | 6.8 | 14.55
27 | 高钾 | 一般风化点 | K2O | 0 | 5.64 | 0 | 0 | 10.66
07 | 高钾 | 一般风化点 | CaO | 1.07 | 8.79 | 7.62 | 4.53 | 12.98
09 | 高钾 | 一般风化点 | CaO | 0.62 | 4.57 | 4.22 | 0 | 7.48
10 | 高钾 | 一般风化点 | CaO | 0.21 | 1.38 | 1.41 | 0 | 5.56
12 | 高钾 | 一般风化点 | CaO | 0.72 | 5.33 | 4.51 | 0.79 | 7.91
22 | 高钾 | 一般风化点 | CaO | 1.66 | 12.64 | 9.82 | 8.35 | 21.51
27 | 高钾 | 一般风化点 | CaO | 0.95 | 7.62 | 6.79 | 3.96 | 11.53
07 | 高钾 | 一般风化点 | MgO | 0 | 1.3 | 0 | 0 | 1.73
09 | 高钾 | 一般风化点 | MgO | 0 | 1.18 | 0 | 0 | 1.62
10 | 高钾 | 一般风化点 | MgO | 0 | 1.16 | 0 | 0 | 1.6
12 | 高钾 | 一般风化点 | MgO | 0 | 1.18 | 0 | 0 | 1.61
22 | 高钾 | 一般风化点 | MgO | 0.64 | 2.49 | 0.61 | 0.63 | 3
27 | 高钾 | 一般风化点 | MgO | 0.55 | 2.45 | 0.63 | 0.6 | 3
07 | 高钾 | 一般风化点 | Al2O3 | 1.99 | 7.76 | 7.87 | 4.09 | 11.76
09 | 高钾 | 一般风化点 | Al2O3 | 1.32 | 5.08 | 5.01 | 2.02 | 7.51
10 | 高钾 | 一般风化点 | Al2O3 | 0.81 | 3.45 | 3.03 | 0 | 5.75
12 | 高钾 | 一般风化点 | Al2O3 | 1.47 | 5.5 | 5.1 | 2.57 | 7.93
22 | 高钾 | 一般风化点 | Al2O3 | 3.5 | 11.78 | 11.56 | 7.71 | 20.38
27 | 高钾 | 一般风化点 | Al2O3 | 2.54 | 9.41 | 10.13 | 6.09 | 15.97
07 | 高钾 | 一般风化点 | Fe2O3 | 0.17 | 0.08 | 0.19 | 0 | 1.75
09 | 高钾 | 一般风化点 | Fe2O3 | 0.32 | 3.07 | 0.35 | 1.46 | 5.31
10 | 高钾 | 一般风化点 | Fe2O3 | 0.26 | 1.82 | 0.28 | 0 | 3.28
12 | 高钾 | 一般风化点 | Fe2O3 | 0.29 | 2.47 | 0.29 | 0.47 | 4.38
22 | 高钾 | 一般风化点 | Fe2O3 | 0.35 | 3.68 | 0.33 | 2.26 | 6.46
27 | 高钾 | 一般风化点 | Fe2O3 | 0.2 | 0.76 | 0.23 | 0 | 2.26
07 | 高钾 | 一般风化点 | CuO | 3.25 | 7.67 | 5.9 | 3.93 | 26.61
09 | 高钾 | 一般风化点 | CuO | 1.55 | 2.41 | 2.7 | 0.9 | 4.99
10 | 高钾 | 一般风化点 | CuO | 0.84 | 0.46 | 1.44 | 0 | 2.77
12 | 高钾 | 一般风化点 | CuO | 1.66 | 2.68 | 2.64 | 1.27 | 5.77
22 | 高钾 | 一般风化点 | CuO | 0.55 | 0 | 0.83 | 0 | 2.26
27 | 高钾 | 一般风化点 | CuO | 1.56 | 2.59 | 2.85 | 1.02 | 5.5
07 | 高钾 | 一般风化点 | PbO | 0 | 0 | 0 | 0 | 0
09 | 高钾 | 一般风化点 | PbO | 0 | 0 | 0 | 0 | 0
10 | 高钾 | 一般风化点 | PbO | 0 | 0 | 0 | 0 | 0
12 | 高钾 | 一般风化点 | PbO | 0 | 0 | 0 | 0 | 0
22 | 高钾 | 一般风化点 | PbO | 0 | 0 | 0 | 0 | 0
27 | 高钾 | 一般风化点 | PbO | 0 | 0 | 0 | 0 | 0
07 | 高钾 | 一般风化点 | BaO | 0 | 0 | 0 | 0 | 0
09 | 高钾 | 一般风化点 | BaO | 0 | 0 | 0 | 0 | 0
10 | 高钾 | 一般风化点 | BaO | 0 | 0 | 0 | 0 | 0
12 | 高钾 | 一般风化点 | BaO | 0 | 0 | 0 | 0 | 0
22 | 高钾 | 一般风化点 | BaO | 0 | 0 | 0 | 0 | 0
27 | 高钾 | 一般风化点 | BaO | 0 | 0 | 0 | 0 | 0
07 | 高钾 | 一般风化点 | P2O5 | 0.61 | 2.65 | 0.7 | 1.38 | 7.34
09 | 高钾 | 一般风化点 | P2O5 | 0.35 | 1.34 | 0.38 | 0.64 | 3.52
10 | 高钾 | 一般风化点 | P2O5 | 0 | 0 | 0 | 0 | 0.64
12 | 高钾 | 一般风化点 | P2O5 | 0.15 | 0.51 | 0.15 | 0 | 1.23
22 | 高钾 | 一般风化点 | P2O5 | 0.21 | 0.76 | 0.2 | 0 | 1.67
27 | 高钾 | 一般风化点 | P2O5 | 0.36 | 1.5 | 0.42 | 0.77 | 3.97
07 | 高钾 | 一般风化点 | SrO | 0 | 0 | 0 | 0 | 0
09 | 高钾 | 一般风化点 | SrO | 0 | 0 | 0 | 0 | 0
10 | 高钾 | 一般风化点 | SrO | 0 | 0 | 0 | 0 | 0
12 | 高钾 | 一般风化点 | SrO | 0 | 0 | 0 | 0 | 0
22 | 高钾 | 一般风化点 | SrO | 0 | 0 | 0 | 0 | 0
27 | 高钾 | 一般风化点 | SrO | 0 | 0 | 0 | 0 | 0
07 | 高钾 | 一般风化点 | SnO2 | 0 | 0 | 0 | 0 | 0
09 | 高钾 | 一般风化点 | SnO2 | 0 | 0 | 0 | 0 | 0
10 | 高钾 | 一般风化点 | SnO2 | 0 | 0 | 0 | 0 | 0
12 | 高钾 | 一般风化点 | SnO2 | 0 | 0 | 0 | 0 | 0
22 | 高钾 | 一般风化点 | SnO2 | 0 | 0 | 0 | 0 | 0
27 | 高钾 | 一般风化点 | SnO2 | 0 | 0 | 0 | 0 | 0
07 | 高钾 | 一般风化点 | SO2 | 0 | 0 | 0 | 0 | 0
09 | 高钾 | 一般风化点 | SO2 | 0 | 0 | 0 | 0 | 0
10 | 高钾 | 一般风化点 | SO2 | 0 | 0 | 0 | 0 | 0
12 | 高钾 | 一般风化点 | SO2 | 0 | 0 | 0 | 0 | 0
22 | 高钾 | 一般风化点 | SO2 | 0 | 0 | 0 | 0 | 0
27 | 高钾 | 一般风化点 | SO2 | 0 | 0 | 0 | 0 | 0
02 | 铅钡 | 一般风化点 | SiO2 | 36.32 | 64.02 | 66.86 | 57.84 | 69.09
08 | 铅钡 | 一般风化点 | SiO2 | 20.18 | 54.94 | 47.2 | 43.91 | 62.85
08严重风化点 | 铅钡 | 严重风化点 | SiO2 | 4.69 | 43.61 | 17.1 | 22.71 | 52.2
11 | 铅钡 | 一般风化点 | SiO2 | 35.21 | 68.46 | 67.08 | 61.36 | 74.4
19 | 铅钡 | 一般风化点 | SiO2 | 30.01 | 62.26 | 62.43 | 56.31 | 67.12
26 | 铅钡 | 一般风化点 | SiO2 | 19.83 | 54.41 | 46.65 | 43.3 | 62.68
26严重风化点 | 铅钡 | 严重风化点 | SiO2 | 3.72 | 42.17 | 13.55 | 20.54 | 51.31
34 | 铅钡 | 一般风化点 | SiO2 | 36.69 | 65.43 | 68.4 | 59.67 | 70.49
36 | 铅钡 | 一般风化点 | SiO2 | 40.53 | 63.49 | 70.97 | 57.04 | 69.3
38 | 铅钡 | 一般风化点 | SiO2 | 33.41 | 59.48 | 64.68 | 54.16 | 64.96
39 | 铅钡 | 一般风化点 | SiO2 | 26.58 | 57.37 | 59.55 | 50.71 | 64.23
40 | 铅钡 | 一般风化点 | SiO2 | 16.95 | 48.55 | 45.72 | 39.52 | 57.16
41 | 铅钡 | 一般风化点 | SiO2 | 19.7 | 51.92 | 47.53 | 45.21 | 57.86
43部位1 | 铅钡 | 一般风化点 | SiO2 | 13.11 | 43.79 | 36.34 | 33.9 | 52.32
43部位2 | 铅钡 | 一般风化点 | SiO2 | 22.45 | 56.59 | 54.29 | 50.1 | 62.3
48 | 铅钡 | 一般风化点 | SiO2 | 53.78 | 71.5 | 73.97 | 63.25 | 76.41
49 | 铅钡 | 一般风化点 | SiO2 | 30.15 | 61.85 | 61.05 | 55.57 | 67.03
50 | 铅钡 | 一般风化点 | SiO2 | 19.94 | 53.32 | 49.01 | 46.12 | 60.01
51部位1 | 铅钡 | 一般风化点 | SiO2 | 25.82 | 57.64 | 55.71 | 52.12 | 62.62
51部位2 | 铅钡 | 一般风化点 | SiO2 | 23.28 | 56.41 | 56.14 | 49.48 | 62.51
52 | 铅钡 | 一般风化点 | SiO2 | 27.36 | 57.32 | 60.03 | 51.43 | 63.05
54 | 铅钡 | 一般风化点 | SiO2 | 22.35 | 53.4 | 52.08 | 47.13 | 59.77
54严重风化点 | 铅钡 | 严重风化点 | SiO2 | 17.65 | 51.26 | 47.94 | 43.37 | 58.44
56 | 铅钡 | 一般风化点 | SiO2 | 31.6 | 62.47 | 63.14 | 56.82 | 68.03
57 | 铅钡 | 一般风化点 | SiO2 | 27.49 | 57.66 | 57.64 | 51.87 | 63.67
58 | 铅钡 | 一般风化点 | SiO2 | 30.77 | 63.24 | 63.02 | 57.35 | 68.16
02 | 铅钡 | 一般风化点 | Na2O | 0 | 0 | 0 | 0 | 2.3
08 | 铅钡 | 一般风化点 | Na2O | 0 | 0 | 0 | 0 | 2.61
08严重风化点 | 铅钡 | 严重风化点 | Na2O | 0 | 0 | 0 | 0 | 2.94
11 | 铅钡 | 一般风化点 | Na2O | 0 | 0 | 0 | 0 | 2.53
19 | 铅钡 | 一般风化点 | Na2O | 0 | 0 | 0 | 0 | 2.5
26 | 铅钡 | 一般风化点 | Na2O | 0 | 0 | 0 | 0 | 2.62
26严重风化点 | 铅钡 | 严重风化点 | Na2O | 0 | 0 | 0 | 0 | 2.91
34 | 铅钡 | 一般风化点 | Na2O | 0 | 0 | 0 | 0 | 2.38
36 | 铅钡 | 一般风化点 | Na2O | 2.27 | 8.45 | 1.84 | 4.49 | 14.78
38 | 铅钡 | 一般风化点 | Na2O | 1.4 | 5.5 | 1.25 | 2.88 | 10.15
39 | 铅钡 | 一般风化点 | Na2O | 0 | 0 | 0 | 0 | 2.48
40 | 铅钡 | 一般风化点 | Na2O | 0 | 0 | 0 | 0 | 2.56
41 | 铅钡 | 一般风化点 | Na2O | 0 | 0 | 0 | 0 | 2.58
43部位1 | 铅钡 | 一般风化点 | Na2O | 0 | 0 | 0 | 0 | 2.57
43部位2 | 铅钡 | 一般风化点 | Na2O | 0 | 0 | 0 | 0 | 2.63
48 | 铅钡 | 一般风化点 | Na2O | 0.81 | 2.79 | 0.51 | 1.4 | 5.79
49 | 铅钡 | 一般风化点 | Na2O | 0 | 0 | 0 | 0 | 2.48
50 | 铅钡 | 一般风化点 | Na2O | 0 | 0 | 0 | 0 | 2.64
51部位1 | 铅钡 | 一般风化点 | Na2O | 0 | 0 | 0 | 0 | 2.5
51部位2 | 铅钡 | 一般风化点 | Na2O | 0 | 0 | 0 | 0 | 2.58
52 | 铅钡 | 一般风化点 | Na2O | 1.3 | 5.5 | 1.31 | 2.9 | 10.2
54 | 铅钡 | 一般风化点 | Na2O | 0 | 0 | 0 | 0 | 2.47
54严重风化点 | 铅钡 | 严重风化点 | Na2O | 0 | 0 | 0 | 0 | 2.64
56 | 铅钡 | 一般风化点 | Na2O | 0 | 0 | 0 | 0 | 2.48
57 | 铅钡 | 一般风化点 | Na2O | 0 | 0 | 0 | 0 | 2.45
58 | 铅钡 | 一般风化点 | Na2O | 0 | 0 | 0 | 0 | 2.51
02 | 铅钡 | 一般风化点 | K2O | 1.05 | 1.09 | 0.89 | 0.59 | 2.1
08 | 铅钡 | 一般风化点 | K2O | 0 | 0.18 | 0 | 0.02 | 0.26
08严重风化点 | 铅钡 | 严重风化点 | K2O | 0 | 0.23 | 0 | 0.03 | 0.32
11 | 铅钡 | 一般风化点 | K2O | 0.22 | 0.38 | 0.19 | 0.2 | 0.63
19 | 铅钡 | 一般风化点 | K2O | 0 | 0.17 | 0 | 0.02 | 0.24
26 | 铅钡 | 一般风化点 | K2O | 0 | 0.18 | 0 | 0.02 | 0.26
26严重风化点 | 铅钡 | 严重风化点 | K2O | 0.4 | 0.76 | 0.67 | 0.36 | 1.3
34 | 铅钡 | 一般风化点 | K2O | 0.26 | 0.39 | 0.22 | 0.21 | 0.66
36 | 铅钡 | 一般风化点 | K2O | 0.14 | 0.26 | 0.12 | 0.12 | 0.42
38 | 铅钡 | 一般风化点 | K2O | 0 | 0.15 | 0 | 0.02 | 0.22
39 | 铅钡 | 一般风化点 | K2O | 0 | 0.17 | 0 | 0.02 | 0.24
40 | 铅钡 | 一般风化点 | K2O | 0 | 0.17 | 0 | 0.02 | 0.26
41 | 铅钡 | 一般风化点 | K2O | 0.47 | 0.65 | 0.52 | 0.36 | 1.18
43部位1 | 铅钡 | 一般风化点 | K2O | 0 | 0.17 | 0 | 0.02 | 0.26
43部位2 | 铅钡 | 一般风化点 | K2O | 0 | 0.18 | 0 | 0.02 | 0.26
48 | 铅钡 | 一般风化点 | K2O | 0.32 | 0.38 | 0.2 | 0.21 | 0.64
49 | 铅钡 | 一般风化点 | K2O | 0 | 0.17 | 0 | 0.02 | 0.24
50 | 铅钡 | 一般风化点 | K2O | 0 | 0.18 | 0 | 0.02 | 0.26
51部位1 | 铅钡 | 一般风化点 | K2O | 0 | 0.17 | 0 | 0.02 | 0.24
51部位2 | 铅钡 | 一般风化点 | K2O | 0 | 0.18 | 0 | 0.02 | 0.26
52 | 铅钡 | 一般风化点 | K2O | 0 | 0.16 | 0 | 0.02 | 0.24
54 | 铅钡 | 一般风化点 | K2O | 0.32 | 0.48 | 0.35 | 0.27 | 0.85
54严重风化点 | 铅钡 | 严重风化点 | K2O | 0 | 0.18 | 0 | 0.02 | 0.27
56 | 铅钡 | 一般风化点 | K2O | 0 | 0.16 | 0 | 0.02 | 0.24
57 | 铅钡 | 一般风化点 | K2O | 0 | 0.16 | 0 | 0.02 | 0.24
58 | 铅钡 | 一般风化点 | K2O | 0.34 | 0.5 | 0.33 | 0.28 | 0.88
02 | 铅钡 | 一般风化点 | CaO | 2.34 | 0.48 | 0.95 | 0.16 | 1.26
08 | 铅钡 | 一般风化点 | CaO | 1.48 | 0 | 0.77 | 0 | 0.85
08严重风化点 | 铅钡 | 严重风化点 | CaO | 3.25 | 1.49 | 2.61 | 0.82 | 2.85
11 | 铅钡 | 一般风化点 | CaO | 3.68 | 1.38 | 1.55 | 0.88 | 2.45
19 | 铅钡 | 一般风化点 | CaO | 2.97 | 0.92 | 1.36 | 0.58 | 1.85
26 | 铅钡 | 一般风化点 | CaO | 1.44 | 0 | 0.75 | 0 | 0.83
26严重风化点 | 铅钡 | 严重风化点 | CaO | 3.01 | 1.29 | 2.42 | 0.7 | 2.64
34 | 铅钡 | 一般风化点 | CaO | 0.8 | 0 | 0.33 | 0 | 0.37
36 | 铅钡 | 一般风化点 | CaO | 0.38 | 0 | 0.15 | 0 | 0.15
38 | 铅钡 | 一般风化点 | CaO | 0.69 | 0 | 0.3 | 0 | 0.3
39 | 铅钡 | 一般风化点 | CaO | 1.12 | 0 | 0.56 | 0 | 0.55
40 | 铅钡 | 一般风化点 | CaO | 1.9 | 0.25 | 1.13 | 0 | 1.13
41 | 铅钡 | 一般风化点 | CaO | 5.29 | 2.5 | 2.82 | 1.51 | 4.01
43部位1 | 铅钡 | 一般风化点 | CaO | 5.53 | 2.66 | 3.39 | 1.59 | 4.22
43部位2 | 铅钡 | 一般风化点 | CaO | 6.62 | 3.46 | 3.54 | 2.01 | 5.3
48 | 铅钡 | 一般风化点 | CaO | 2.84 | 0.67 | 0.86 | 0.38 | 1.39
49 | 铅钡 | 一般风化点 | CaO | 4.8 | 2.07 | 2.15 | 1.29 | 3.37
50 | 铅钡 | 一般风化点 | CaO | 3.54 | 1.36 | 1.92 | 0.9 | 2.49
51部位1 | 铅钡 | 一般风化点 | CaO | 3.76 | 1.44 | 1.79 | 0.94 | 2.48
51部位2 | 铅钡 | 一般风化点 | CaO | 5.59 | 2.71 | 2.98 | 1.63 | 4.25
52 | 铅钡 | 一般风化点 | CaO | 2.41 | 0.55 | 1.17 | 0.22 | 1.43
54 | 铅钡 | 一般风化点 | CaO | 3.2 | 1.08 | 1.65 | 0.68 | 2.08
54严重风化点 | 铅钡 | 严重风化点 | CaO | 0 | 0 | 0 | 0 | 0.02
56 | 铅钡 | 一般风化点 | CaO | 1.31 | 0 | 0.58 | 0 | 0.65
57 | 铅钡 | 一般风化点 | CaO | 1.42 | 0 | 0.66 | 0 | 0.71
58 | 铅钡 | 一般风化点 | CaO | 3.53 | 1.29 | 1.6 | 0.83 | 2.29
02 | 铅钡 | 一般风化点 | MgO | 1.18 | 1.14 | 0.96 | 0.61 | 1.58
08 | 铅钡 | 一般风化点 | MgO | 0 | 0.26 | 0 | 0 | 0.9
08严重风化点 | 铅钡 | 严重风化点 | MgO | 0 | 0.32 | 0 | 0 | 1.05
11 | 铅钡 | 一般风化点 | MgO | 0.74 | 0.87 | 0.63 | 0.26 | 1.37
19 | 铅钡 | 一般风化点 | MgO | 0.6 | 0.75 | 0.55 | 0.14 | 1.23
26 | 铅钡 | 一般风化点 | MgO | 0 | 0.26 | 0 | 0 | 0.9
26严重风化点 | 铅钡 | 严重风化点 | MgO | 0 | 0.32 | 0 | 0 | 1.06
34 | 铅钡 | 一般风化点 | MgO | 0 | 0.22 | 0 | 0 | 0.78
36 | 铅钡 | 一般风化点 | MgO | 0 | 0.2 | 0 | 0 | 0.72
38 | 铅钡 | 一般风化点 | MgO | 0 | 0.21 | 0 | 0 | 0.75
39 | 铅钡 | 一般风化点 | MgO | 0 | 0.23 | 0 | 0 | 0.82
40 | 铅钡 | 一般风化点 | MgO | 0 | 0.24 | 0 | 0 | 0.85
41 | 铅钡 | 一般风化点 | MgO | 2.91 | 2.83 | 3.12 | 1.94 | 3.5
43部位1 | 铅钡 | 一般风化点 | MgO | 0.94 | 1.08 | 1.15 | 0.46 | 1.59
43部位2 | 铅钡 | 一般风化点 | MgO | 0.98 | 1.14 | 1.05 | 0.5 | 1.62
48 | 铅钡 | 一般风化点 | MgO | 1.55 | 1.24 | 0.95 | 0.75 | 1.61
49 | 铅钡 | 一般风化点 | MgO | 1.54 | 1.54 | 1.38 | 0.94 | 2
50 | 铅钡 | 一般风化点 | MgO | 0.52 | 0.72 | 0.57 | 0.09 | 1.26
51部位1 | 铅钡 | 一般风化点 | MgO | 1.25 | 1.31 | 1.19 | 0.72 | 1.79
51部位2 | 铅钡 | 一般风化点 | MgO | 1.58 | 1.65 | 1.69 | 1.02 | 2.17
52 | 铅钡 | 一般风化点 | MgO | 0.58 | 0.71 | 0.57 | 0.13 | 1.21
54 | 铅钡 | 一般风化点 | MgO | 1.28 | 1.34 | 1.33 | 0.76 | 1.83
54严重风化点 | 铅钡 | 严重风化点 | MgO | 1.14 | 1.31 | 1.38 | 0.66 | 1.84
56 | 铅钡 | 一般风化点 | MgO | 0 | 0.23 | 0 | 0 | 0.82
57 | 铅钡 | 一般风化点 | MgO | 0 | 0.23 | 0 | 0 | 0.81
58 | 铅钡 | 一般风化点 | MgO | 0.8 | 0.92 | 0.73 | 0.32 | 1.4
02 | 铅钡 | 一般风化点 | Al2O3 | 5.74 | 7.89 | 7.23 | 5.23 | 10.9
08 | 铅钡 | 一般风化点 | Al2O3 | 1.34 | 2.67 | 2.15 | 1.03 | 3.92
08严重风化点 | 铅钡 | 严重风化点 | Al2O3 | 1.13 | 2.93 | 2.82 | 0.78 | 4.23
11 | 铅钡 | 一般风化点 | Al2O3 | 2.82 | 4.52 | 3.68 | 2.77 | 6.07
19 | 铅钡 | 一般风化点 | Al2O3 | 3.62 | 5.63 | 5.15 | 3.69 | 7.58
26 | 铅钡 | 一般风化点 | Al2O3 | 0.7 | 1.7 | 1.13 | 0 | 3
26严重风化点 | 铅钡 | 严重风化点 | Al2O3 | 1.18 | 3.04 | 2.94 | 0.89 | 4.38
34 | 铅钡 | 一般风化点 | Al2O3 | 1.66 | 2.71 | 2.12 | 1.3 | 3.82
36 | 铅钡 | 一般风化点 | Al2O3 | 1.64 | 2.44 | 1.97 | 1.16 | 3.53
38 | 铅钡 | 一般风化点 | Al2O3 | 2.61 | 3.79 | 3.46 | 2.28 | 5.18
39 | 铅钡 | 一般风化点 | Al2O3 | 0.51 | 1.28 | 0.78 | 0 | 2.55
40 | 铅钡 | 一般风化点 | Al2O3 | 0.46 | 1.27 | 0.84 | 0 | 2.64
41 | 铅钡 | 一般风化点 | Al2O3 | 3.55 | 5.76 | 5.87 | 3.82 | 7.59
43部位1 | 铅钡 | 一般风化点 | Al2O3 | 2.38 | 4.05 | 4.51 | 2.46 | 5.35
43部位2 | 铅钡 | 一般风化点 | Al2O3 | 3.53 | 5.85 | 5.84 | 3.87 | 7.73
48 | 铅钡 | 一般风化点 | Al2O3 | 13.76 | 15.64 | 12.97 | 10.2 | 21.99
49 | 铅钡 | 一般风化点 | Al2O3 | 5.63 | 8.37 | 7.81 | 5.62 | 11.53
50 | 铅钡 | 一般风化点 | Al2O3 | 2.07 | 3.69 | 3.49 | 2.1 | 4.92
51部位1 | 铅钡 | 一般风化点 | Al2O3 | 5.51 | 8.32 | 8.14 | 5.63 | 11.46
51部位2 | 铅钡 | 一般风化点 | Al2O3 | 2.74 | 4.58 | 4.52 | 2.89 | 6.05
52 | 铅钡 | 一般风化点 | Al2O3 | 1.23 | 2.24 | 1.85 | 0.79 | 3.37
54 | 铅钡 | 一般风化点 | Al2O3 | 4.16 | 6.43 | 6.64 | 4.27 | 8.71
54严重风化点 | 铅钡 | 严重风化点 | Al2O3 | 3.77 | 6.29 | 7.01 | 4.12 | 8.36
56 | 铅钡 | 一般风化点 | Al2O3 | 2.01 | 3.3 | 2.75 | 1.81 | 4.5
57 | 铅钡 | 一般风化点 | Al2O3 | 2.36 | 3.77 | 3.39 | 2.23 | 5.05
58 | 铅钡 | 一般风化点 | Al2O3 | 3.56 | 5.57 | 5 | 3.64 | 7.44
02 | 铅钡 | 一般风化点 | Fe2O3 | 1.86 | 1.88 | 1.97 | 0.54 | 4.18
08 | 铅钡 | 一般风化点 | Fe2O3 | 0 | 0 | 0 | 0 | 0.47
08严重风化点 | 铅钡 | 严重风化点 | Fe2O3 | 0 | 0 | 0 | 0 | 0.54
11 | 铅钡 | 一般风化点 | Fe2O3 | 0 | 0 | 0 | 0 | 0.44
19 | 铅钡 | 一般风化点 | Fe2O3 | 1.35 | 1.38 | 1.61 | 0.36 | 3.3
26 | 铅钡 | 一般风化点 | Fe2O3 | 0 | 0 | 0 | 0 | 0.47
26严重风化点 | 铅钡 | 严重风化点 | Fe2O3 | 0 | 0 | 0 | 0 | 0.54
34 | 铅钡 | 一般风化点 | Fe2O3 | 0.48 | 0.24 | 0.52 | 0 | 1.34
36 | 铅钡 | 一般风化点 | Fe2O3 | 0.33 | 0.05 | 0.33 | 0 | 0.94
38 | 铅钡 | 一般风化点 | Fe2O3 | 0.29 | 0.02 | 0.33 | 0 | 0.92
39 | 铅钡 | 一般风化点 | Fe2O3 | 0 | 0 | 0 | 0 | 0.45
40 | 铅钡 | 一般风化点 | Fe2O3 | 0.19 | 0 | 0.3 | 0 | 0.85
41 | 铅钡 | 一般风化点 | Fe2O3 | 1.91 | 2.19 | 2.65 | 0.63 | 4.86
43部位1 | 铅钡 | 一般风化点 | Fe2O3 | 0.8 | 0.7 | 1.28 | 0.13 | 2.26
43部位2 | 铅钡 | 一般风化点 | Fe2O3 | 1.44 | 1.59 | 2 | 0.43 | 3.72
48 | 铅钡 | 一般风化点 | Fe2O3 | 1.04 | 0.77 | 0.82 | 0.17 | 2.06
49 | 铅钡 | 一般风化点 | Fe2O3 | 2.87 | 3.32 | 3.35 | 1.01 | 6.74
50 | 铅钡 | 一般风化点 | Fe2O3 | 0.37 | 0.12 | 0.52 | 0 | 1.23
51部位1 | 铅钡 | 一般风化点 | Fe2O3 | 1.25 | 1.26 | 1.55 | 0.32 | 3.09
51部位2 | 铅钡 | 一般风化点 | Fe2O3 | 0.46 | 0.24 | 0.64 | 0 | 1.4
52 | 铅钡 | 一般风化点 | Fe2O3 | 0.24 | 0 | 0.31 | 0 | 0.88
54 | 铅钡 | 一般风化点 | Fe2O3 | 0 | 0 | 0 | 0 | 0.45
54严重风化点 | 铅钡 | 严重风化点 | Fe2O3 | 0 | 0 | 0 | 0 | 0.49
56 | 铅钡 | 一般风化点 | Fe2O3 | 0 | 0 | 0 | 0 | 0.44
57 | 铅钡 | 一般风化点 | Fe2O3 | 0 | 0 | 0 | 0 | 0.44
58 | 铅钡 | 一般风化点 | Fe2O3 | 0.87 | 0.76 | 1.03 | 0.15 | 2.22
02 | 铅钡 | 一般风化点 | CuO | 0.26 | 0.06 | 0.14 | 0 | 0.39
08 | 铅钡 | 一般风化点 | CuO | 10.43 | 6.86 | 7.15 | 3.33 | 12.8
08严重风化点 | 铅钡 | 严重风化点 | CuO | 3.2 | 2.54 | 3.41 | 1.2 | 4.64
11 | 铅钡 | 一般风化点 | CuO | 5.17 | 3.08 | 2.89 | 1.52 | 5.92
19 | 铅钡 | 一般风化点 | CuO | 3.55 | 2.09 | 2.17 | 1.04 | 4.1
26 | 铅钡 | 一般风化点 | CuO | 10.59 | 6.96 | 7.3 | 3.41 | 13.06
26严重风化点 | 铅钡 | 严重风化点 | CuO | 3.6 | 2.88 | 3.84 | 1.35 | 5.23
34 | 铅钡 | 一般风化点 | CuO | 1.55 | 0.8 | 0.85 | 0.45 | 1.52
36 | 铅钡 | 一般风化点 | CuO | 0.7 | 0.28 | 0.36 | 0 | 0.6
38 | 铅钡 | 一般风化点 | CuO | 0.74 | 0.33 | 0.42 | 0 | 0.66
39 | 铅钡 | 一般风化点 | CuO | 0.89 | 0.45 | 0.59 | 0.13 | 0.87
40 | 铅钡 | 一般风化点 | CuO | 0 | 0 | 0 | 0 | 0.32
41 | 铅钡 | 一般风化点 | CuO | 0.2 | 0.03 | 0.14 | 0 | 0.4
43部位1 | 铅钡 | 一般风化点 | CuO | 5.65 | 3.51 | 4.59 | 1.74 | 7
43部位2 | 铅钡 | 一般风化点 | CuO | 1.56 | 0.92 | 1.11 | 0.51 | 1.77
48 | 铅钡 | 一般风化点 | CuO | 0 | 0 | 0 | 0 | 0.25
49 | 铅钡 | 一般风化点 | CuO | 0.73 | 0.35 | 0.43 | 0 | 0.72
50 | 铅钡 | 一般风化点 | CuO | 1.25 | 0.72 | 0.9 | 0.4 | 1.35
51部位1 | 铅钡 | 一般风化点 | CuO | 1.44 | 0.8 | 0.91 | 0.45 | 1.52
51部位2 | 铅钡 | 一般风化点 | CuO | 0.82 | 0.43 | 0.58 | 0.07 | 0.84
52 | 铅钡 | 一般风化点 | CuO | 0.74 | 0.35 | 0.48 | 0 | 0.72
54 | 铅钡 | 一般风化点 | CuO | 0.83 | 0.42 | 0.57 | 0.08 | 0.82
54严重风化点 | 铅钡 | 严重风化点 | CuO | 1.38 | 0.82 | 1.1 | 0.46 | 1.59
56 | 铅钡 | 一般风化点 | CuO | 0.86 | 0.42 | 0.5 | 0.09 | 0.82
57 | 铅钡 | 一般风化点 | CuO | 1.25 | 0.66 | 0.77 | 0.36 | 1.23
58 | 铅钡 | 一般风化点 | CuO | 3.17 | 1.86 | 1.9 | 0.94 | 3.61
02 | 铅钡 | 一般风化点 | PbO | 47.48 | 20.31 | 20.28 | 15.84 | 25.13
08 | 铅钡 | 一般风化点 | PbO | 28.73 | 9.16 | 15.59 | 1.63 | 15.77
08严重风化点 | 铅钡 | 严重风化点 | PbO | 33.03 | 15.68 | 27.92 | 6.99 | 22.19
11 | 铅钡 | 一般风化点 | PbO | 26.62 | 6.89 | 11.76 | 0 | 13.24
19 | 铅钡 | 一般风化点 | PbO | 43.36 | 19.12 | 20.92 | 14.63 | 24.16
26 | 铅钡 | 一般风化点 | PbO | 29.58 | 9.82 | 16.15 | 2.46 | 16.53
26严重风化点 | 铅钡 | 严重风化点 | PbO | 29.95 | 12.67 | 25.29 | 3.41 | 19.66
34 | 铅钡 | 一般风化点 | PbO | 47.73 | 20.8 | 20.65 | 16.47 | 25.62
36 | 铅钡 | 一般风化点 | PbO | 42.62 | 15.78 | 17.31 | 11.76 | 20.28
38 | 铅钡 | 一般风化点 | PbO | 50.02 | 21.53 | 22.47 | 17.13 | 26.37
39 | 铅钡 | 一般风化点 | PbO | 61.8 | 32.14 | 32.12 | 25.47 | 38.56
40 | 铅钡 | 一般风化点 | PbO | 71.23 | 41.01 | 44.57 | 31.64 | 50.32
41 | 铅钡 | 一般风化点 | PbO | 47.08 | 22.67 | 26.36 | 17.77 | 28.32
43部位1 | 铅钡 | 一般风化点 | PbO | 63.21 | 34.91 | 40.66 | 27.12 | 43.06
43部位2 | 铅钡 | 一般风化点 | PbO | 46.29 | 22.59 | 25.98 | 17.59 | 28.16
48 | 铅钡 | 一般风化点 | PbO | 15.84 | 0 | 5.06 | 0 | 6.51
49 | 铅钡 | 一般风化点 | PbO | 35.79 | 13.47 | 16.81 | 8.12 | 18.67
50 | 铅钡 | 一般风化点 | PbO | 48.8 | 24.48 | 27.83 | 19.37 | 30.34
51部位1 | 铅钡 | 一般风化点 | PbO | 42.21 | 18.4 | 21.13 | 13.9 | 23.57
51部位2 | 铅钡 | 一般风化点 | PbO | 55.99 | 29.47 | 31.32 | 23.19 | 35.63
52 | 铅钡 | 一般风化点 | PbO | 50.4 | 23.53 | 25.66 | 18.78 | 28.91
54 | 铅钡 | 一般风化点 | PbO | 55.64 | 28.22 | 30.08 | 22.45 | 34.4
54严重风化点 | 铅钡 | 严重风化点 | PbO | 60.32 | 33.95 | 38 | 26.36 | 42.09
56 | 铅钡 | 一般风化点 | PbO | 44.72 | 19.59 | 20.73 | 15.28 | 24.49
57 | 铅钡 | 一般风化点 | PbO | 48.77 | 22.45 | 23.73 | 17.84 | 27.58
58 | 铅钡 | 一般风化点 | PbO | 39.84 | 16.57 | 18.93 | 11.84 | 21.63
02 | 铅钡 | 一般风化点 | BaO | 0 | 3.05 | 0 | 0 | 5.85
08 | 铅钡 | 一般风化点 | BaO | 31.29 | 25.69 | 25.78 | 16.52 | 31.68
08严重风化点 | 铅钡 | 严重风化点 | BaO | 31.17 | 31.94 | 40 | 18.23 | 39.6
11 | 铅钡 | 一般风化点 | BaO | 15.32 | 13.28 | 10.28 | 8.72 | 16.2
19 | 铅钡 | 一般风化点 | BaO | 5.42 | 6.84 | 3.97 | 3.69 | 8.96
26 | 铅钡 | 一般风化点 | BaO | 32.31 | 26.37 | 26.78 | 17 | 32.61
26严重风化点 | 铅钡 | 严重风化点 | BaO | 35.49 | 35.85 | 45.49 | 20.21 | 44.63
34 | 铅钡 | 一般风化点 | BaO | 10.25 | 9.31 | 6.73 | 5.98 | 11.34
36 | 铅钡 | 一般风化点 | BaO | 11.09 | 8.94 | 6.84 | 5.79 | 10.84
38 | 铅钡 | 一般风化点 | BaO | 9.93 | 8.77 | 6.77 | 5.61 | 10.66
39 | 铅钡 | 一般风化点 | BaO | 7.31 | 7.96 | 5.77 | 4.98 | 9.98
40 | 铅钡 | 一般风化点 | BaO | 6.79 | 8.03 | 6.45 | 4.88 | 10.29
41 | 铅钡 | 一般风化点 | BaO | 10.42 | 10.47 | 8.85 | 6.62 | 13.11
43部位1 | 铅钡 | 一般风化点 | BaO | 7.7 | 8.64 | 7.52 | 5.42 | 10.83
43部位2 | 铅钡 | 一般风化点 | BaO | 3.37 | 5.85 | 2.87 | 2.46 | 8.35
48 | 铅钡 | 一般风化点 | BaO | 7.37 | 6.41 | 3.57 | 3.7 | 8.12
49 | 铅钡 | 一般风化点 | BaO | 6.39 | 7.4 | 4.56 | 4.26 | 9.55
50 | 铅钡 | 一般风化点 | BaO | 15.75 | 14.37 | 13.64 | 9.34 | 18.06
51部位1 | 铅钡 | 一般风化点 | BaO | 9.38 | 9.47 | 7.13 | 5.89 | 11.82
51部位2 | 铅钡 | 一般风化点 | BaO | 0 | 3.45 | 0 | 0 | 6.54
52 | 铅钡 | 一般风化点 | BaO | 9.18 | 9.01 | 7.1 | 5.73 | 11.01
54 | 铅钡 | 一般风化点 | BaO | 7.06 | 7.95 | 5.8 | 4.85 | 10.09
54严重风化点 | 铅钡 | 严重风化点 | BaO | 0 | 3.58 | 0 | 0 | 6.91
56 | 铅钡 | 一般风化点 | BaO | 16.75 | 13.83 | 11.79 | 9.1 | 17.27
57 | 铅钡 | 一般风化点 | BaO | 18.71 | 15.06 | 13.82 | 9.87 | 19
58 | 铅钡 | 一般风化点 | BaO | 7.76 | 8.37 | 5.6 | 5.15 | 10.36
02 | 铅钡 | 一般风化点 | P2O5 | 3.57 | 0 | 0.61 | 0 | 0.45
08 | 铅钡 | 一般风化点 | P2O5 | 3.6 | 0 | 0.78 | 0 | 0.51
08严重风化点 | 铅钡 | 严重风化点 | P2O5 | 7.7 | 0.78 | 2.59 | 0.2 | 2.1
11 | 铅钡 | 一般风化点 | P2O5 | 9.83 | 0.9 | 1.73 | 0.32 | 2.29
19 | 铅钡 | 一般风化点 | P2O5 | 8.94 | 0.76 | 1.72 | 0.26 | 1.97
26 | 铅钡 | 一般风化点 | P2O5 | 3.14 | 0 | 0.68 | 0 | 0.42
26严重风化点 | 铅钡 | 严重风化点 | P2O5 | 6.05 | 0.45 | 2.03 | 0 | 1.41
34 | 铅钡 | 一般风化点 | P2O5 | 0.35 | 0 | 0.06 | 0 | 0
36 | 铅钡 | 一般风化点 | P2O5 | 0.07 | 0 | 0.01 | 0 | 0
38 | 铅钡 | 一般风化点 | P2O5 | 0.49 | 0 | 0.09 | 0 | 0
39 | 铅钡 | 一般风化点 | P2O5 | 1.18 | 0 | 0.24 | 0 | 0.05
40 | 铅钡 | 一般风化点 | P2O5 | 1.8 | 0 | 0.45 | 0 | 0.15
41 | 铅钡 | 一般风化点 | P2O5 | 7.96 | 0.64 | 1.78 | 0.2 | 1.77
43部位1 | 铅钡 | 一般风化点 | P2O5 | 0 | 0 | 0 | 0 | 0
43部位2 | 铅钡 | 一般风化点 | P2O5 | 13.27 | 1.49 | 2.97 | 0.54 | 3.52
48 | 铅钡 | 一般风化点 | P2O5 | 1.11 | 0 | 0.14 | 0 | 0.03
49 | 铅钡 | 一般风化点 | P2O5 | 11.62 | 1.15 | 2.18 | 0.42 | 2.73
50 | 铅钡 | 一般风化点 | P2O5 | 7.03 | 0.51 | 1.6 | 0.1 | 1.53
51部位1 | 铅钡 | 一般风化点 | P2O5 | 8.5 | 0.7 | 1.7 | 0.23 | 1.87
51部位2 | 铅钡 | 一般风化点 | P2O5 | 9.54 | 0.89 | 2.13 | 0.32 | 2.22
52 | 铅钡 | 一般风化点 | P2O5 | 6.07 | 0.33 | 1.23 | 0 | 1.12
54 | 铅钡 | 一般风化点 | P2O5 | 4.25 | 0.07 | 0.92 | 0 | 0.65
54严重风化点 | 铅钡 | 严重风化点 | P2O5 | 14.58 | 1.72 | 3.66 | 0.6 | 4.03
56 | 铅钡 | 一般风化点 | P2O5 | 2.75 | 0 | 0.51 | 0 | 0.31
57 | 铅钡 | 一般风化点 | P2O5 | 0 | 0 | 0 | 0 | 0
58 | 铅钡 | 一般风化点 | P2O5 | 9.1 | 0.79 | 1.72 | 0.28 | 2.03
02 | 铅钡 | 一般风化点 | SrO | 0.19 | 0.08 | 0.1 | 0 | 0.19
08 | 铅钡 | 一般风化点 | SrO | 0.37 | 0.24 | 0.25 | 0.13 | 0.35
08严重风化点 | 铅钡 | 严重风化点 | SrO | 0.54 | 0.48 | 0.57 | 0.29 | 0.66
11 | 铅钡 | 一般风化点 | SrO | 0.39 | 0.24 | 0.22 | 0.14 | 0.34
19 | 铅钡 | 一般风化点 | SrO | 0.19 | 0.09 | 0.12 | 0 | 0.21
26 | 铅钡 | 一般风化点 | SrO | 0.45 | 0.31 | 0.31 | 0.21 | 0.43
26严重风化点 | 铅钡 | 严重风化点 | SrO | 0.62 | 0.56 | 0.66 | 0.34 | 0.78
34 | 铅钡 | 一般风化点 | SrO | 0.23 | 0.11 | 0.12 | 0 | 0.22
36 | 铅钡 | 一般风化点 | SrO | 0.22 | 0.1 | 0.12 | 0 | 0.2
38 | 铅钡 | 一般风化点 | SrO | 0.42 | 0.23 | 0.24 | 0.15 | 0.33
39 | 铅钡 | 一般风化点 | SrO | 0.62 | 0.41 | 0.4 | 0.31 | 0.57
40 | 铅钡 | 一般风化点 | SrO | 0.69 | 0.48 | 0.54 | 0.36 | 0.7
41 | 铅钡 | 一般风化点 | SrO | 0.5 | 0.34 | 0.35 | 0.25 | 0.47
43部位1 | 铅钡 | 一般风化点 | SrO | 0.68 | 0.47 | 0.55 | 0.35 | 0.67
43部位2 | 铅钡 | 一般风化点 | SrO | 0.49 | 0.33 | 0.34 | 0.24 | 0.46
48 | 铅钡 | 一般风化点 | SrO | 0.25 | 0.11 | 0.1 | 0 | 0.2
49 | 铅钡 | 一般风化点 | SrO | 0.48 | 0.31 | 0.28 | 0.22 | 0.42
50 | 铅钡 | 一般风化点 | SrO | 0.73 | 0.53 | 0.53 | 0.39 | 0.75
51部位1 | 铅钡 | 一般风化点 | SrO | 0.41 | 0.25 | 0.26 | 0.16 | 0.36
51部位2 | 铅钡 | 一般风化点 | SrO | 0 | 0 | 0 | 0 | 0.11
52 | 铅钡 | 一般风化点 | SrO | 0.47 | 0.29 | 0.3 | 0.2 | 0.4
54 | 铅钡 | 一般风化点 | SrO | 0.88 | 0.61 | 0.6 | 0.44 | 0.89
54严重风化点 | 铅钡 | 严重风化点 | SrO | 1.16 | 0.88 | 0.92 | 0.59 | 1.35
56 | 铅钡 | 一般风化点 | SrO | 0 | 0 | 0 | 0 | 0.11
57 | 铅钡 | 一般风化点 | SrO | 0 | 0 | 0 | 0 | 0.1
58 | 铅钡 | 一般风化点 | SrO | 0.24 | 0.13 | 0.15 | 0 | 0.24
02 | 铅钡 | 一般风化点 | SnO2 | 0 | 0 | 0 | 0 | 0
08 | 铅钡 | 一般风化点 | SnO2 | 0 | 0 | 0 | 0 | 0
08严重风化点 | 铅钡 | 严重风化点 | SnO2 | 0 | 0 | 0 | 0 | 0
11 | 铅钡 | 一般风化点 | SnO2 | 0 | 0 | 0 | 0 | 0
19 | 铅钡 | 一般风化点 | SnO2 | 0 | 0 | 0 | 0 | 0
26 | 铅钡 | 一般风化点 | SnO2 | 0 | 0 | 0 | 0 | 0
26严重风化点 | 铅钡 | 严重风化点 | SnO2 | 0 | 0 | 0 | 0 | 0
34 | 铅钡 | 一般风化点 | SnO2 | 0 | 0 | 0 | 0 | 0
36 | 铅钡 | 一般风化点 | SnO2 | 0 | 0 | 0 | 0 | 0
38 | 铅钡 | 一般风化点 | SnO2 | 0 | 0 | 0 | 0 | 0
39 | 铅钡 | 一般风化点 | SnO2 | 0 | 0 | 0 | 0 | 0
40 | 铅钡 | 一般风化点 | SnO2 | 0 | 0 | 0 | 0 | 0
41 | 铅钡 | 一般风化点 | SnO2 | 0 | 0 | 0 | 0 | 0
43部位1 | 铅钡 | 一般风化点 | SnO2 | 0 | 0 | 0 | 0 | 0
43部位2 | 铅钡 | 一般风化点 | SnO2 | 0 | 0 | 0 | 0 | 0
48 | 铅钡 | 一般风化点 | SnO2 | 1.32 | 0.5 | 0.84 | 0 | 1.63
49 | 铅钡 | 一般风化点 | SnO2 | 0 | 0 | 0 | 0 | 0
50 | 铅钡 | 一般风化点 | SnO2 | 0 | 0 | 0 | 0 | 0
51部位1 | 铅钡 | 一般风化点 | SnO2 | 0.49 | 0.24 | 0.49 | 0 | 0.81
51部位2 | 铅钡 | 一般风化点 | SnO2 | 0 | 0 | 0 | 0 | 0
52 | 铅钡 | 一般风化点 | SnO2 | 0 | 0 | 0 | 0 | 0
54 | 铅钡 | 一般风化点 | SnO2 | 0 | 0 | 0 | 0 | 0
54严重风化点 | 铅钡 | 严重风化点 | SnO2 | 0 | 0 | 0 | 0 | 0
56 | 铅钡 | 一般风化点 | SnO2 | 0 | 0 | 0 | 0 | 0
57 | 铅钡 | 一般风化点 | SnO2 | 0 | 0 | 0 | 0 | 0
58 | 铅钡 | 一般风化点 | SnO2 | 0 | 0 | 0 | 0 | 0
02 | 铅钡 | 一般风化点 | SO2 | 0 | 0 | 0 | 0 | 0
08 | 铅钡 | 一般风化点 | SO2 | 2.58 | 0 | 0.32 | 0 | 3.46
08严重风化点 | 铅钡 | 严重风化点 | SO2 | 15.3 | 0 | 2.97 | 0 | 22.73
11 | 铅钡 | 一般风化点 | SO2 | 0 | 0 | 0 | 0 | 0
19 | 铅钡 | 一般风化点 | SO2 | 0 | 0 | 0 | 0 | 0
26 | 铅钡 | 一般风化点 | SO2 | 1.96 | 0 | 0.25 | 0 | 2.64
26严重风化点 | 铅钡 | 严重风化点 | SO2 | 15.97 | 0 | 3.1 | 0 | 23.69
34 | 铅钡 | 一般风化点 | SO2 | 0 | 0 | 0 | 0 | 0
36 | 铅钡 | 一般风化点 | SO2 | 0 | 0 | 0 | 0 | 0
38 | 铅钡 | 一般风化点 | SO2 | 0 | 0 | 0 | 0 | 0
39 | 铅钡 | 一般风化点 | SO2 | 0 | 0 | 0 | 0 | 0
40 | 铅钡 | 一般风化点 | SO2 | 0 | 0 | 0 | 0 | 0
41 | 铅钡 | 一般风化点 | SO2 | 0 | 0 | 0 | 0 | 0
43部位1 | 铅钡 | 一般风化点 | SO2 | 0 | 0 | 0 | 0 | 0
43部位2 | 铅钡 | 一般风化点 | SO2 | 0 | 0 | 0 | 0 | 0
48 | 铅钡 | 一般风化点 | SO2 | 0 | 0 | 0 | 0 | 0
49 | 铅钡 | 一般风化点 | SO2 | 0 | 0 | 0 | 0 | 0
50 | 铅钡 | 一般风化点 | SO2 | 0 | 0 | 0 | 0 | 0
51部位1 | 铅钡 | 一般风化点 | SO2 | 0 | 0 | 0 | 0 | 0
51部位2 | 铅钡 | 一般风化点 | SO2 | 0 | 0 | 0 | 0 | 0
52 | 铅钡 | 一般风化点 | SO2 | 0 | 0 | 0 | 0 | 0
54 | 铅钡 | 一般风化点 | SO2 | 0 | 0 | 0 | 0 | 0
54严重风化点 | 铅钡 | 严重风化点 | SO2 | 0 | 0 | 0 | 0 | 0
56 | 铅钡 | 一般风化点 | SO2 | 0 | 0 | 0 | 0 | 0
57 | 铅钡 | 一般风化点 | SO2 | 0 | 0 | 0 | 0 | 0
58 | 铅钡 | 一般风化点 | SO2 | 0 | 0 | 0 | 0 | 0