## Sheet1
类型 | 成分 | 截距a | 斜率b | R2(QQ对) | 建模方式
高钾 | SiO2 | -430.3078 | 5.2788 | 0.886 | 分位数配对+Theil-Sen
高钾 | Na2O | 0 | 1 |  | 回退(保持原值)
高钾 | K2O | 5.2435 | 7.3716 | 0.845 | 分位数配对+Theil-Sen
高钾 | CaO | -0.197 | 7.6476 | 0.736 | 分位数配对+Theil-Sen
高钾 | MgO | 1.1805 | 2.006 | 0.136 | 分位数配对+Theil-Sen
高钾 | Al2O3 | 1.0573 | 3.0265 | 0.957 | 分位数配对+Theil-Sen
高钾 | Fe2O3 | -3.3199 | 19.8801 | 0.868 | 分位数配对+Theil-Sen
高钾 | CuO | -1.811 | 2.7084 | 0.845 | 分位数配对+Theil-Sen
高钾 | PbO | 0 | 1 |  | 回退(保持原值)
高钾 | BaO | 0 | 1 |  | 回退(保持原值)
高钾 | P2O5 | -0.1115 | 4.1254 | 0.578 | 分位数配对+Theil-Sen
高钾 | SrO | 0 | 1 |  | 回退(保持原值)
高钾 | SnO2 | 0 | 1 |  | 回退(保持原值)
高钾 | SO2 | 0 | 1 |  | 回退(保持原值)
铅钡 | SiO2 | 25.6994 | 1.1474 | 0.944 | 分位数配对+Theil-Sen
铅钡 | Na2O | 0 | 4.2279 | 0.521 | 分位数配对+Theil-Sen
铅钡 | K2O | 0.1627 | 0.9354 | 0.711 | 分位数配对+Theil-Sen
铅钡 | CaO | -0.9453 | 0.6185 | 0.685 | 分位数配对+Theil-Sen
铅钡 | MgO | 0.2275 | 0.8271 | 0.847 | 分位数配对+Theil-Sen
铅钡 | Al2O3 | 0.5682 | 1.3475 | 0.934 | 分位数配对+Theil-Sen
铅钡 | Fe2O3 | -0.351 | 1.249 | 0.844 | 分位数配对+Theil-Sen
铅钡 | CuO | -0.0894 | 0.5934 | 0.96 | 分位数配对+Theil-Sen
铅钡 | PbO | -12.1367 | 0.7058 | 0.765 | 分位数配对+Theil-Sen
铅钡 | BaO | 3.207 | 0.6276 | 0.654 | 分位数配对+Theil-Sen
铅钡 | P2O5 | -0.5471 | 0.1436 | 0.228 | 分位数配对+Theil-Sen
铅钡 | SrO | -0.0541 | 0.7304 | 0.886 | 分位数配对+Theil-Sen
铅钡 | SnO2 | 0 | 0.4659 | 0.696 | 分位数配对+Theil-Sen
铅钡 | SO2 | 0 | 0 | -0.04 | 分位数配对+Theil-Sen