## Sheet1
采样点 | 类型 | 点状态 | Al2O3 | BaO | CaO | CuO | Fe2O3 | K2O | MgO | Na2O | P2O5 | PbO | SO2 | SiO2 | SnO2 | SrO
02 | 铅钡 | 一般风化点 | 7.89 | 3.05 | 0.48 | 0.06 | 1.88 | 1.09 | 1.14 | 0 | 0 | 20.31 | 0 | 64.02 | 0 | 0.08
07 | 高钾 | 一般风化点 | 7.76 | 0 | 8.79 | 7.67 | 0.08 | 5.75 | 1.3 | 0 | 2.65 | 0 | 0 | 66 | 0 | 0
08 | 铅钡 | 一般风化点 | 2.67 | 25.69 | 0 | 6.86 | 0 | 0.18 | 0.26 | 0 | 0 | 9.16 | 0 | 54.94 | 0 | 0.24
08严重风化点 | 铅钡 | 严重风化点 | 2.93 | 31.94 | 1.49 | 2.54 | 0 | 0.23 | 0.32 | 0 | 0.78 | 15.68 | 0 | 43.61 | 0 | 0.48
09 | 高钾 | 一般风化点 | 5.08 | 0 | 4.57 | 2.41 | 3.07 | 9.64 | 1.18 | 0 | 1.34 | 0 | 0 | 72.71 | 0 | 0
10 | 高钾 | 一般风化点 | 3.45 | 0 | 1.38 | 0.46 | 1.82 | 11.81 | 1.16 | 0 | 0 | 0 | 0 | 79.92 | 0 | 0
11 | 铅钡 | 一般风化点 | 4.52 | 13.28 | 1.38 | 3.08 | 0 | 0.38 | 0.87 | 0 | 0.9 | 6.89 | 0 | 68.46 | 0 | 0.24
12 | 高钾 | 一般风化点 | 5.5 | 0 | 5.33 | 2.68 | 2.47 | 12.72 | 1.18 | 0 | 0.51 | 0 | 0 | 69.6 | 0 | 0
19 | 铅钡 | 一般风化点 | 5.63 | 6.84 | 0.92 | 2.09 | 1.38 | 0.17 | 0.75 | 0 | 0.76 | 19.12 | 0 | 62.26 | 0 | 0.09
22 | 高钾 | 一般风化点 | 11.78 | 0 | 12.64 | 0 | 3.68 | 10.82 | 2.49 | 0 | 0.76 | 0 | 0 | 57.83 | 0 | 0
26 | 铅钡 | 一般风化点 | 1.7 | 26.37 | 0 | 6.96 | 0 | 0.18 | 0.26 | 0 | 0 | 9.82 | 0 | 54.41 | 0 | 0.31
26严重风化点 | 铅钡 | 严重风化点 | 3.04 | 35.85 | 1.29 | 2.88 | 0 | 0.76 | 0.32 | 0 | 0.45 | 12.67 | 0 | 42.17 | 0 | 0.56
27 | 高钾 | 一般风化点 | 9.41 | 0 | 7.62 | 2.59 | 0.76 | 5.64 | 2.45 | 0 | 1.5 | 0 | 0 | 70.02 | 0 | 0
34 | 铅钡 | 一般风化点 | 2.71 | 9.31 | 0 | 0.8 | 0.24 | 0.39 | 0.22 | 0 | 0 | 20.8 | 0 | 65.43 | 0 | 0.11
36 | 铅钡 | 一般风化点 | 2.44 | 8.94 | 0 | 0.28 | 0.05 | 0.26 | 0.2 | 8.45 | 0 | 15.78 | 0 | 63.49 | 0 | 0.1
38 | 铅钡 | 一般风化点 | 3.79 | 8.77 | 0 | 0.33 | 0.02 | 0.15 | 0.21 | 5.5 | 0 | 21.53 | 0 | 59.48 | 0 | 0.23
39 | 铅钡 | 一般风化点 | 1.28 | 7.96 | 0 | 0.45 | 0 | 0.17 | 0.23 | 0 | 0 | 32.14 | 0 | 57.37 | 0 | 0.41
40 | 铅钡 | 一般风化点 | 1.27 | 8.03 | 0.25 | 0 | 0 | 0.17 | 0.24 | 0 | 0 | 41.01 | 0 | 48.55 | 0 | 0.48
41 | 铅钡 | 一般风化点 | 5.76 | 10.47 | 2.5 | 0.03 | 2.19 | 0.65 | 2.83 | 0 | 0.64 | 22.67 | 0 | 51.92 | 0 | 0.34
43部位1 | 铅钡 | 一般风化点 | 4.05 | 8.64 | 2.66 | 3.51 | 0.7 | 0.17 | 1.08 | 0 | 0 | 34.91 | 0 | 43.79 | 0 | 0.47
43部位2 | 铅钡 | 一般风化点 | 5.85 | 5.85 | 3.46 | 0.92 | 1.59 | 0.18 | 1.14 | 0 | 1.49 | 22.59 | 0 | 56.59 | 0 | 0.33
48 | 铅钡 | 一般风化点 | 15.64 | 6.41 | 0.67 | 0 | 0.77 | 0.38 | 1.24 | 2.79 | 0 | 0 | 0 | 71.5 | 0.5 | 0.11
49 | 铅钡 | 一般风化点 | 8.37 | 7.4 | 2.07 | 0.35 | 3.32 | 0.17 | 1.54 | 0 | 1.15 | 13.47 | 0 | 61.85 | 0 | 0.31
50 | 铅钡 | 一般风化点 | 3.69 | 14.37 | 1.36 | 0.72 | 0.12 | 0.18 | 0.72 | 0 | 0.51 | 24.48 | 0 | 53.32 | 0 | 0.53
51部位1 | 铅钡 | 一般风化点 | 8.32 | 9.47 | 1.44 | 0.8 | 1.26 | 0.17 | 1.31 | 0 | 0.7 | 18.4 | 0 | 57.64 | 0.24 | 0.25
51部位2 | 铅钡 | 一般风化点 | 4.58 | 3.45 | 2.71 | 0.43 | 0.24 | 0.18 | 1.65 | 0 | 0.89 | 29.47 | 0 | 56.41 | 0 | 0
52 | 铅钡 | 一般风化点 | 2.24 | 9.01 | 0.55 | 0.35 | 0 | 0.16 | 0.71 | 5.5 | 0.33 | 23.53 | 0 | 57.32 | 0 | 0.29
54 | 铅钡 | 一般风化点 | 6.43 | 7.95 | 1.08 | 0.42 | 0 | 0.48 | 1.34 | 0 | 0.07 | 28.22 | 0 | 53.4 | 0 | 0.61
54严重风化点 | 铅钡 | 严重风化点 | 6.29 | 3.58 | 0 | 0.82 | 0 | 0.18 | 1.31 | 0 | 1.72 | 33.95 | 0 | 51.26 | 0 | 0.88
56 | 铅钡 | 一般风化点 | 3.3 | 13.83 | 0 | 0.42 | 0 | 0.16 | 0.23 | 0 | 0 | 19.59 | 0 | 62.47 | 0 | 0
57 | 铅钡 | 一般风化点 | 3.77 | 15.06 | 0 | 0.66 | 0 | 0.16 | 0.23 | 0 | 0 | 22.45 | 0 | 57.66 | 0 | 0
58 | 铅钡 | 一般风化点 | 5.57 | 8.37 | 1.29 | 1.86 | 0.76 | 0.5 | 0.92 | 0 | 0.79 | 16.57 | 0 | 63.24 | 0 | 0.13