## Sheet1
采样点 | 类型 | 点状态 | Al2O3 | BaO | CaO | CuO | Fe2O3 | K2O | MgO | Na2O | P2O5 | PbO | SO2 | SiO2 | SnO2 | SrO
02 | 铅钡 | 一般风化点 | 7.23 | 0 | 0.95 | 0.14 | 1.97 | 0.89 | 0.96 | 0 | 0.61 | 20.28 | 0 | 66.86 | 0 | 0.1
07 | 高钾 | 一般风化点 | 7.87 | 0 | 7.62 | 5.9 | 0.19 | 0 | 0 | 0 | 0.7 | 0 | 0 | 77.71 | 0 | 0
08 | 铅钡 | 一般风化点 | 2.15 | 25.78 | 0.77 | 7.15 | 0 | 0 | 0 | 0 | 0.78 | 15.59 | 0.32 | 47.2 | 0 | 0.25
08严重风化点 | 铅钡 | 严重风化点 | 2.82 | 40 | 2.61 | 3.41 | 0 | 0 | 0 | 0 | 2.59 | 27.92 | 2.97 | 17.1 | 0 | 0.57
09 | 高钾 | 一般风化点 | 5.01 | 0 | 4.22 | 2.7 | 0.35 | 11.25 | 0 | 0 | 0.38 | 0 | 0 | 76.1 | 0 | 0
10 | 高钾 | 一般风化点 | 3.03 | 0 | 1.41 | 1.44 | 0.28 | 17.32 | 0 | 0 | 0 | 0 | 0 | 76.52 | 0 | 0
11 | 铅钡 | 一般风化点 | 3.68 | 10.28 | 1.55 | 2.89 | 0 | 0.19 | 0.63 | 0 | 1.73 | 11.76 | 0 | 67.08 | 0 | 0.22
12 | 高钾 | 一般风化点 | 5.1 | 0 | 4.51 | 2.64 | 0.29 | 17.74 | 0 | 0 | 0.15 | 0 | 0 | 69.56 | 0 | 0
19 | 铅钡 | 一般风化点 | 5.15 | 3.97 | 1.36 | 2.17 | 1.61 | 0 | 0.55 | 0 | 1.72 | 20.92 | 0 | 62.43 | 0 | 0.12
22 | 高钾 | 一般风化点 | 11.56 | 0 | 9.82 | 0.83 | 0.33 | 12.28 | 0.61 | 0 | 0.2 | 0 | 0 | 64.37 | 0 | 0
26 | 铅钡 | 一般风化点 | 1.13 | 26.78 | 0.75 | 7.3 | 0 | 0 | 0 | 0 | 0.68 | 16.15 | 0.25 | 46.65 | 0 | 0.31
26严重风化点 | 铅钡 | 严重风化点 | 2.94 | 45.49 | 2.42 | 3.84 | 0 | 0.67 | 0 | 0 | 2.03 | 25.29 | 3.1 | 13.55 | 0 | 0.66
27 | 高钾 | 一般风化点 | 10.13 | 0 | 6.79 | 2.85 | 0.23 | 0 | 0.63 | 0 | 0.42 | 0 | 0 | 78.95 | 0 | 0
34 | 铅钡 | 一般风化点 | 2.12 | 6.73 | 0.33 | 0.85 | 0.52 | 0.22 | 0 | 0 | 0.06 | 20.65 | 0 | 68.4 | 0 | 0.12
36 | 铅钡 | 一般风化点 | 1.97 | 6.84 | 0.15 | 0.36 | 0.33 | 0.12 | 0 | 1.84 | 0.01 | 17.31 | 0 | 70.97 | 0 | 0.12
38 | 铅钡 | 一般风化点 | 3.46 | 6.77 | 0.3 | 0.42 | 0.33 | 0 | 0 | 1.25 | 0.09 | 22.47 | 0 | 64.68 | 0 | 0.24
39 | 铅钡 | 一般风化点 | 0.78 | 5.77 | 0.56 | 0.59 | 0 | 0 | 0 | 0 | 0.24 | 32.12 | 0 | 59.55 | 0 | 0.4
40 | 铅钡 | 一般风化点 | 0.84 | 6.45 | 1.13 | 0 | 0.3 | 0 | 0 | 0 | 0.45 | 44.57 | 0 | 45.72 | 0 | 0.54
41 | 铅钡 | 一般风化点 | 5.87 | 8.85 | 2.82 | 0.14 | 2.65 | 0.52 | 3.12 | 0 | 1.78 | 26.36 | 0 | 47.53 | 0 | 0.35
43部位1 | 铅钡 | 一般风化点 | 4.51 | 7.52 | 3.39 | 4.59 | 1.28 | 0 | 1.15 | 0 | 0 | 40.66 | 0 | 36.34 | 0 | 0.55
43部位2 | 铅钡 | 一般风化点 | 5.84 | 2.87 | 3.54 | 1.11 | 2 | 0 | 1.05 | 0 | 2.97 | 25.98 | 0 | 54.29 | 0 | 0.34
48 | 铅钡 | 一般风化点 | 12.97 | 3.57 | 0.86 | 0 | 0.82 | 0.2 | 0.95 | 0.51 | 0.14 | 5.06 | 0 | 73.97 | 0.84 | 0.1
49 | 铅钡 | 一般风化点 | 7.81 | 4.56 | 2.15 | 0.43 | 3.35 | 0 | 1.38 | 0 | 2.18 | 16.81 | 0 | 61.05 | 0 | 0.28
50 | 铅钡 | 一般风化点 | 3.49 | 13.64 | 1.92 | 0.9 | 0.52 | 0 | 0.57 | 0 | 1.6 | 27.83 | 0 | 49.01 | 0 | 0.53
51部位1 | 铅钡 | 一般风化点 | 8.14 | 7.13 | 1.79 | 0.91 | 1.55 | 0 | 1.19 | 0 | 1.7 | 21.13 | 0 | 55.71 | 0.49 | 0.26
51部位2 | 铅钡 | 一般风化点 | 4.52 | 0 | 2.98 | 0.58 | 0.64 | 0 | 1.69 | 0 | 2.13 | 31.32 | 0 | 56.14 | 0 | 0
52 | 铅钡 | 一般风化点 | 1.85 | 7.1 | 1.17 | 0.48 | 0.31 | 0 | 0.57 | 1.31 | 1.23 | 25.66 | 0 | 60.03 | 0 | 0.3
54 | 铅钡 | 一般风化点 | 6.64 | 5.8 | 1.65 | 0.57 | 0 | 0.35 | 1.33 | 0 | 0.92 | 30.08 | 0 | 52.08 | 0 | 0.6
54严重风化点 | 铅钡 | 严重风化点 | 7.01 | 0 | 0 | 1.1 | 0 | 0 | 1.38 | 0 | 3.66 | 38 | 0 | 47.94 | 0 | 0.92
56 | 铅钡 | 一般风化点 | 2.75 | 11.79 | 0.58 | 0.5 | 0 | 0 | 0 | 0 | 0.51 | 20.73 | 0 | 63.14 | 0 | 0
57 | 铅钡 | 一般风化点 | 3.39 | 13.82 | 0.66 | 0.77 | 0 | 0 | 0 | 0 | 0 | 23.73 | 0 | 57.64 | 0 | 0
58 | 铅钡 | 一般风化点 | 5 | 5.6 | 1.6 | 1.9 | 1.03 | 0.33 | 0.73 | 0 | 1.72 | 18.93 | 0 | 63.02 | 0 | 0.15