## Sheet1
文物 | 成分 | 真实风化前值 | 方案A预测 | 方案B预测 | A误差 | B误差
49 | SiO2 | 55.59 | 62.28 | 61.07 | 6.69 | 5.48
49 | Na2O | 0 | 0 | 0 | 0 | 0
49 | K2O | 0.31 | 0.16 | 0 | 0.15 | 0.31
49 | CaO | 2.12 | 2.06 | 2.14 | 0.06 | 0.02
49 | MgO | 1.22 | 1.57 | 1.39 | 0.35 | 0.17
49 | Al2O3 | 6.62 | 8.37 | 7.87 | 1.75 | 1.25
49 | Fe2O3 | 1.29 | 3.62 | 3.78 | 2.33 | 2.49
49 | CuO | 0.46 | 0.39 | 0.43 | 0.07 | 0.03
49 | PbO | 23.43 | 12.63 | 16.54 | 10.8 | 6.89
49 | BaO | 4.27 | 7.64 | 4.55 | 3.37 | 0.28
49 | P2O5 | 4.4 | 0.98 | 1.95 | 3.42 | 2.45
49 | SrO | 0.31 | 0.31 | 0.28 | 0 | 0.03
49 | SnO2 | 0 | 0 | 0 | 0 | 0
49 | SO2 | 0 | 0 | 0 | 0 | 0
50 | SiO2 | 46.44 | 53.28 | 49.22 | 6.84 | 2.78
50 | Na2O | 0 | 0 | 0 | 0 | 0
50 | K2O | 0 | 0.2 | 0 | 0.2 | 0
50 | CaO | 3.22 | 1.3 | 1.83 | 1.92 | 1.39
50 | MgO | 0.56 | 0.75 | 0.57 | 0.19 | 0.01
50 | Al2O3 | 4.29 | 3.36 | 3.48 | 0.93 | 0.81
50 | Fe2O3 | 0 | 0.2 | 0.54 | 0.2 | 0.54
50 | CuO | 0.72 | 0.67 | 0.91 | 0.05 | 0.19
50 | PbO | 31.58 | 24.22 | 27.57 | 7.36 | 4.01
50 | BaO | 6.42 | 14.97 | 14.07 | 8.55 | 7.65
50 | P2O5 | 6.54 | 0.49 | 1.26 | 6.05 | 5.28
50 | SrO | 0.24 | 0.57 | 0.55 | 0.33 | 0.31
50 | SnO2 | 0 | 0 | 0 | 0 | 0
50 | SO2 | 0 | 0 | 0 | 0 | 0