## Sheet1
类型 | 成分 | 风化前经验区间 | 落入区间比例 | n风化点
高钾 | SiO2 | [60.1, 87.0] | 0.83 | 6
高钾 | PbO | [0.0, 1.6] | 1 | 6
高钾 | BaO | [0.0, 2.9] | 1 | 6
高钾 | K2O | [0.0, 14.8] | 1 | 6
高钾 | CaO | [0.0, 8.9] | 0.83 | 6
高钾 | P2O5 | [0.0, 4.6] | 1 | 6
铅钡 | SiO2 | [32.3, 75.5] | 1 | 26
铅钡 | PbO | [10.5, 40.0] | 0.81 | 26
铅钡 | BaO | [2.0, 26.6] | 0.92 | 26
铅钡 | K2O | [0.0, 1.4] | 1 | 26
铅钡 | CaO | [0.0, 4.6] | 1 | 26
铅钡 | P2O5 | [0.0, 6.5] | 1 | 26